## Sheet1
Dark Current Summary |  | CDS Summary
Temp | Dark | Temp | CDS
K | e/p/s | K | rms e-
150 | 0.0007697747 | 40 | 5.255474
180 | 0.108166 | 80 | 5.985401
200 | 1.974488 | 100 | 6.569343
240 | 324.6113 | 160 | 9.781022
280 | 24342.41 | 200 | 12.55474
Graph reading details
|  |  |  | Temp |  | Dark |  | h0 | 0.0001
|  |  |  | 150 | 0.26 | 0.0007697747 |  | h1 | 100000
|  |  |  | 180 | 0.89 | 0.108166 |  | k | 0.2933333
|  |  |  | 200 | 1.26 | 1.974488
|  |  |  | 240 | 1.91 | 324.6113
|  |  |  | 280 | 2.46 | 24342.41
[5 empty] | rn range | ht | s
[5 empty] | 40 | 2.74 | 14.59854
|  |  |  | Temp |  | CDS, rms e-
|  |  |  | 40 | 0.36 | 5.255474
|  |  |  | 80 | 0.41 | 5.985401
|  |  |  | 100 | 0.45 | 6.569343
|  |  |  | 160 | 0.67 | 9.781022
|  |  |  | 200 | 0.86 | 12.55474